## Sheet1
Spectrum (a%)	C	N	O	Al	Si	Ti	N (a%)	Al (a%)	Ti (a%)	Nitrogen (Pa)	N (w%)	Al (w%)	Ti (w%)	Molar mass (g/mol)	Molar mass estimation from ERMS
14_q_1	4.66	30.43	14.6	12.44	0	37.86	0.376935463891986	0.154093893224328	0.468970642883686	0.2	0.165583088533501	0.130395743894749	0.70402116757175	31.8857142326273
14_q_2	17.96	26.64	13.66	10.3	0	31.44	0.389587598713074	0.150628838841767	0.459783562445159	0.2	0.173073541814637	0.128902902002448	0.698023556182915	31.529680608365	31.9263806600059
14_q_3	35.67	23.53	8.87	8.32	0	23.61	0.424269743959611	0.150018031013343	0.425712225027047	0.2	0.195690422674229	0.133290740191919	0.671018837133852	30.3680998918139
13_q_1	9.02	25.09	14.64	12.69	0	38.56	0.328661252292376	0.166230023578727	0.505108724128897	0.1	0.138382890839179	0.13482560225411	0.726791506906711	33.2668159549384	30.9050120953008
13_q_2	30.71	20.97	11.61	9.14	0	27.56	0.36362059996532	0.158487948673487	0.477891451361193	0.1	0.157955267394657	0.132620569227144	0.709424163378199	32.2447856771285
11_q_1	4.76	31.76	12.9	11.54	0	39.03	0.385764605854488	0.140167618122191	0.474067776023321	0.3	0.169504704965561	0.118641350555053	0.711853944479387	31.8776097412851	30.5973449903729
10_q_1	8.13	0	18.04	15.24	0	58.59	0	0.206420154408777	0.793579845591223	0	0	0.127873070664342	0.872126929335659	43.5559150751727
10_q_2	16.06	0	17.5	13.58	0	52.86	0	0.204394942805539	0.795605057194461	0	0	0.126495655255538	0.873504344744462	43.5982116195063	39.336726354191
10_q_3	20.59	0	20.35	12.12	0	46.93	0	0.205249788314987	0.794750211685013	0	0	0.127076738712876	0.872923261287124	43.5803581710415

note:	If 1,2,3 then measured multiple times (1 is always for a larger area)
	high carbon content comes from the isopropanol, and increases with prolonged exposure
	I just disregarded the oxygen here